## Data
| Beam | [6 empty] | Concrete |  | FRP
Literature | Beam ID | GFRP type | h | b | dc | s | ρ | f'c | Ec | ffu | Efrp | db | A(rebar) | ntotal | Af total | εfu | Extrap. Crack width | Extrap. Bar strain
|  |  | mm | mm | mm | mm |  | MPa | MPa | MPa | MPa |  | mm2 |  | mm2 |  | mm
| 4#15G1 | SC | 400 | 200 | 57.95 | 38.03333 | 0.01163573 | 38.95 | 28084.47 | 1000 | 48100 | 15.9 | 199 | 4 | 796 | 0.02079002 | 0.49 | 0.004064439
| 2#20G1 | SC | 400 | 200 | 59.55 | 110.9 | 0.0083419 | 38.95 | 28084.47 | 1000 | 47600 | 19.1 | 284 | 2 | 568 | 0.0210084 | 0.88 | 0.004437154
| 3#20G1 | SC | 400 | 200 | 59.55 | 55.45 | 0.01251285 | 42.1 | 29198.03 | 1000 | 47600 | 19.1 | 284 | 3 | 852 | 0.0210084 | 0.62 | 0.003927627
| 2#22G1 | SC | 400 | 200 | 61.1 | 107.8 | 0.0114193 | 38.95 | 28084.47 | 1000 | 46400 | 22.2 | 387 | 2 | 774 | 0.02155172 | 0.62 | 0.004229291
| 3#20G2 | SC | 400 | 200 | 59.55 | 55.45 | 0.01251285 | 48.13 | 31219.1 | 1000 | 52500 | 19.1 | 284 | 3 | 852 | 0.01904762 | 0.8 | 0.004372804
| 2#25G1 | SC | 400 | 200 | 62.7 | 104.6 | 0.01512007 | 48.13 | 31219.1 | 1000 | 53200 | 25.4 | 510 | 2 | 1020 | 0.01879699 | 0.68 | 0.003500095
| 2#25G2 | SC | 400 | 200 | 62.7 | 104.6 | 0.01512007 | 48.13 | 31219.1 | 1000 | 66300 | 25.4 | 510 | 2 | 1020 | 0.01508296 | 0.45 | 0.002934789
McCallum (2013) | B1 | SC | 300 | 200 | 45.95 | 85.5 | 0.007833104 | 31 | 25054.94 | 1000 | 52700 | 15.9 | 199 | 2 | 398 | 0.01897533 | 0.67 | 0.003763591
| B1 | SC | 300 | 200 | 45.95 | 85.5 | 0.007833104 | 31 | 25054.94 | 1000 | 52700 | 15.9 | 199 | 2 | 398 | 0.01897533 | 0.77 | 0.004133024
| B6 | SC | 300 | 200 | 47.55 | 82.3 | 0.01124975 | 36 | 27000 | 1000 | 53300 | 19.1 | 284 | 2 | 568 | 0.01876173 | 0.69 | 0.004347112
| B6 | SC | 300 | 200 | 47.55 | 82.3 | 0.01124975 | 36 | 27000 | 1000 | 53300 | 19.1 | 284 | 2 | 568 | 0.01876173 | 0.75 | 0.004693956
| B1V5 | SC | 300 | 200 | 45.95 | 108.1 | 0.007833104 | 29 | 24233.24 | 1000 | 52700 | 15.9 | 199 | 2 | 398 | 0.01897533 | 0.77 | 0.005197959
| B1V5 | SC | 300 | 200 | 45.95 | 108.1 | 0.007833104 | 29 | 24233.24 | 1000 | 52700 | 15.9 | 199 | 2 | 398 | 0.01897533 | 0.7 | 0.005197959
| B2V5 | SC | 300 | 200 | 45.95 | 108.1 | 0.007833104 | 29 | 24233.24 | 1000 | 52700 | 15.9 | 199 | 2 | 398 | 0.01897533 | 0.68 | 0.004620408
| B2V5 | SC | 300 | 200 | 45.95 | 108.1 | 0.007833104 | 29 | 24233.24 | 1000 | 52700 | 15.9 | 199 | 2 | 398 | 0.01897533 | 0.74 | 0.004620408
| B3V5 | SC | 300 | 200 | 45.95 | 108.1 | 0.007833104 | 29 | 24233.24 | 1000 | 52700 | 15.9 | 199 | 2 | 398 | 0.01897533 | 0.55 | 0.004042857
| B3V5 | SC | 300 | 200 | 45.95 | 108.1 | 0.007833104 | 29 | 24233.24 | 1000 | 52700 | 15.9 | 199 | 2 | 398 | 0.01897533 | 0.73 | 0.004620408
| B4V5 | SC | 300 | 200 | 45.95 | 108.1 | 0.007833104 | 29 | 24233.24 | 1000 | 52700 | 15.9 | 199 | 2 | 398 | 0.01897533 | 0.78 | 0.005197959
| B4V5 | SC | 300 | 200 | 45.95 | 108.1 | 0.007833104 | 29 | 24233.24 | 1000 | 52700 | 15.9 | 199 | 2 | 398 | 0.01897533 | 0.73 | 0.004620408
| B5V5 | SC | 300 | 200 | 45.95 | 108.1 | 0.007833104 | 32 | 25455.84 | 1000 | 52700 | 15.9 | 199 | 2 | 398 | 0.01897533 | 0.69 | 0.005193819
| B5V5 | SC | 300 | 200 | 45.95 | 108.1 | 0.007833104 | 32 | 25455.84 | 1000 | 52700 | 15.9 | 199 | 2 | 398 | 0.01897533 | 0.55 | 0.005193819
Gross et al. (2009) | GX3A | SC | 203 | 102 | 30.15 | 41.7 | 0.008054133 | 31 | 25054.94 | 1000 | 40800 | 9.5 | 71 | 2 | 142 | 0.0245098 | 0.69 | 0.005877618
| GY3A | SC | 203 | 102 | 30.15 | 41.7 | 0.008054133 | 31 | 25054.94 | 1000 | 46200 | 9.5 | 71 | 2 | 142 | 0.02164502 | 0.48 | 0.005199812
| GX4A | SC | 203 | 102 | 31.75 | 38.5 | 0.01477029 | 31 | 25054.94 | 1000 | 40800 | 12.7 | 129 | 2 | 258 | 0.0245098 | 0.48 | 0.004193058
Kassem et al. (2011) | GI-6 | SC | 300 | 200 | 46.35 | 53.65 | 0.01525724 | 39.05 | 28120.5 | 1000 | 40000 | 12.7 | 129 | 6 | 774 | 0.025 | 0.57 | 0.004716151
| GI-8 | SC | 300 | 200 | 46.35 | 35.76667 | 0.02034299 | 39.05 | 28120.5 | 1000 | 40000 | 12.7 | 129 | 8 | 1032 | 0.025 | 0.47 | 0.004035771
El-Nemr et al. (2018) | 5#13G1 | SC | 400 | 200 | 56.35 | 58.65 | 0.009384548 | 38.95 | 28084.47 | 1000 | 48700 | 12.7 | 129 | 5 | 645 | 0.02053388 | 0.55 | 0.005134215
El-Nemr et al. (2013) | N5#15G2 | SC | 400 | 200 | 57.95 | 57.05 | 0.01454466 | 29 | 24233.24 | 1000 | 69300 | 15.9 | 199 | 5 | 995 | 0.01443001 | 0.86 | 0.005589672
| N6#15G1 | SC | 400 | 200 | 57.95 | 57.05 | 0.01745359 | 33.5 | 26045.63 | 1000 | 50000 | 15.9 | 199 | 6 | 1194 | 0.02 | 0.53 | 0.00599905
| H5#15G2 | SC | 400 | 200 | 57.95 | 57.05 | 0.01454466 | 73.4 | 38553.21 | 1000 | 69300 | 15.9 | 199 | 5 | 995 | 0.01443001 | 0.69 | 0.007473067
| H6#15G1 | SC | 400 | 200 | 57.95 | 57.05 | 0.01745359 | 73.4 | 38553.21 | 1000 | 50000 | 15.9 | 199 | 6 | 1194 | 0.02 | 0.54 | 0.004039749
| H-2#20-50-SC | SC | 400 | 200 | 59.55 | 108.3 | 0.0083419 | 70.84 | 37874.93 | 1473 | 63107 | 19.1 | 284 | 2 | 568 | 0.02334131 | 0.5 | 0.002765677
| H-2#25-50-SC | SC | 400 | 200 | 62.7 | 102 | 0.01512007 | 70.84 | 37874.93 | 1142 | 60923 | 25.4 | 510 | 2 | 1020 | 0.01874497 | 0.5 | 0.002559871
| H-3#20-50-SC | SC | 400 | 200 | 59.55 | 54.15 | 0.01251285 | 70.84 | 37874.93 | 1473 | 63107 | 19.1 | 284 | 3 | 852 | 0.02334131 | 0.5 | 0.003045319
| H-2#20-50-SC | SC | 400 | 200 | 59.55 | 108.3 | 0.0083419 | 70.84 | 37874.93 | 1473 | 63107 | 19.1 | 284 | 2 | 568 | 0.02334131 | 0.6 | 0.002905148
| H-2#25-50-SC | SC | 400 | 200 | 62.7 | 102 | 0.01512007 | 70.84 | 37874.93 | 1142 | 60923 | 25.4 | 510 | 2 | 1020 | 0.01874497 | 0.6 | 0.003248417
| H-3#20-50-SC | SC | 400 | 200 | 59.55 | 54.15 | 0.01251285 | 70.84 | 37874.93 | 1473 | 63107 | 19.1 | 284 | 3 | 852 | 0.02334131 | 0.6 | 0.003584504
| H-2#20-50-SC | SC | 400 | 200 | 59.55 | 108.3 | 0.0083419 | 70.84 | 37874.93 | 1473 | 63107 | 19.1 | 284 | 2 | 568 | 0.02334131 | 0.7 | 0.003226123
| H-2#25-50-SC | SC | 400 | 200 | 62.7 | 102 | 0.01512007 | 70.84 | 37874.93 | 1142 | 60923 | 25.4 | 510 | 2 | 1020 | 0.01874497 | 0.7 | 0.004368294
| H-3#20-50-SC | SC | 400 | 200 | 59.55 | 54.15 | 0.01251285 | 70.84 | 37874.93 | 1473 | 63107 | 19.1 | 284 | 3 | 852 | 0.02334131 | 0.7 | 0.004461974
| H-2#20-50-SC | SC | 400 | 200 | 59.55 | 108.3 | 0.0083419 | 70.84 | 37874.93 | 1473 | 63107 | 19.1 | 284 | 2 | 568 | 0.02334131 | 0.7 | 0.002994809
| H-2#25-50-SC | SC | 400 | 200 | 62.7 | 102 | 0.01512007 | 70.84 | 37874.93 | 1142 | 60923 | 25.4 | 510 | 2 | 1020 | 0.01874497 | 0.7 | 0.002697324
| H-3#20-50-SC | SC | 400 | 200 | 59.55 | 54.15 | 0.01251285 | 70.84 | 37874.93 | 1473 | 63107 | 19.1 | 284 | 3 | 852 | 0.02334131 | 0.7 | 0.002465366
| H-2#20-50-SC | SC | 400 | 200 | 59.55 | 108.3 | 0.0083419 | 70.84 | 37874.93 | 1473 | 63107 | 19.1 | 284 | 2 | 568 | 0.02334131 | 0.95 | 0.004664759
| H-2#25-50-SC | SC | 400 | 200 | 62.7 | 102 | 0.01512007 | 70.84 | 37874.93 | 1142 | 60923 | 25.4 | 510 | 2 | 1020 | 0.01874497 | 0.95 | 0.006817949
| H-3#20-50-SC | SC | 400 | 200 | 59.55 | 54.15 | 0.01251285 | 70.84 | 37874.93 | 1473 | 63107 | 19.1 | 284 | 3 | 852 | 0.02334131 | 0.95 | 0.006130623
| G2-6 | R | 300 | 200 | 46 | 54 | 0.01523622 | 39.05 | 28120.5 | 1000 | 36000 | 12 | 129 | 6 | 774 | 0.02777778 | 0.62 | 0.005390889
| G2-8 | R | 300 | 200 | 46 | 36 | 0.02031496 | 39.05 | 28120.5 | 1000 | 36000 | 12 | 129 | 8 | 1032 | 0.02777778 | 0.51 | 0.00487544
| B1-3#13-30 | R | 400 | 200 | 36.35 | 57.35 | 0.00532105 | 40.01 | 28464.06 | 1049 | 60400 | 12.7 | 129 | 3 | 387 | 0.01736755 | 0.5 | 0.005115133
| B2-3#13-38 | R | 400 | 200 | 44.35 | 57.35 | 0.005440742 | 40.01 | 28464.06 | 1049 | 60400 | 12.7 | 129 | 3 | 387 | 0.01736755 | 0.5 | 0.005549861
| B3-3#13-50 | R | 400 | 200 | 56.35 | 57.35 | 0.005630729 | 40.01 | 28464.06 | 1049 | 60400 | 12.7 | 129 | 3 | 387 | 0.01736755 | 0.5 | 0.004807735
| B4-2#16-30 | R | 400 | 200 | 37.95 | 111.5 | 0.005496478 | 40.01 | 28464.06 | 1087.4 | 60360 | 15.9 | 199 | 2 | 398 | 0.01801524 | 0.5 | 0.006071159
| B6-2#16-50 | R | 400 | 200 | 57.95 | 111.5 | 0.005817863 | 40.01 | 28464.06 | 1087.4 | 60360 | 15.9 | 199 | 2 | 398 | 0.01801524 | 0.5 | 0.005443376
| B9-2#20-50 | R | 400 | 200 | 59.55 | 108.3 | 0.0083419 | 35.75 | 26906.09 | 1052.2 | 61020 | 19.1 | 284 | 2 | 568 | 0.01724353 | 0.5 | 0.005227812
| B10-2#25-50 | R | 400 | 200 | 62.7 | 102 | 0.01512007 | 35.75 | 26906.09 | 1090.4 | 61940 | 25.4 | 510 | 2 | 1020 | 0.01760413 | 0.5 | 0.005308095
| B11-3#20-38 | R | 400 | 200 | 47.55 | 54.15 | 0.01208682 | 35.75 | 26906.09 | 1052.2 | 61020 | 19.1 | 284 | 3 | 852 | 0.01724353 | 0.5 | 0.003599571
| B12-3#20-50 | R | 400 | 200 | 59.55 | 54.15 | 0.01251285 | 35.75 | 26906.09 | 1052.2 | 61020 | 19.1 | 284 | 3 | 852 | 0.01724353 | 0.5 | 0.003981712
| B8-3#16-c50-s317 | R | 400 | 200 | 57.95 | 55.75 | 0.008726794 | 35.75 | 26906.09 | 1087.4 | 60360 | 15.9 | 199 | 3 | 597 | 0.01801524 | 0.5 | 0.004478851
| 3#16-c50-s200 | R | 400 | 200 | 57.95 | 55.75 | 0.008726794 | 35.75 | 26906.09 | 1087.4 | 60360 | 15.9 | 199 | 3 | 597 | 0.01801524 | 0.5 | 0.004586072
| H-2#20-50-R | R | 400 | 200 | 59.55 | 108.3 | 0.0083419 | 70.84 | 37874.93 | 1052.2 | 61020 | 19.1 | 284 | 2 | 568 | 0.01724353 | 0.5 | 0.003136771
| H-2#25-50-R | R | 400 | 200 | 62.7 | 102 | 0.01512007 | 70.84 | 37874.93 | 1090.4 | 61940 | 25.4 | 510 | 2 | 1020 | 0.01760413 | 0.5 | 0.002501882
| H-3#20-50-R | R | 400 | 200 | 59.55 | 54.15 | 0.01251285 | 70.84 | 37874.93 | 1052.2 | 61020 | 19.1 | 284 | 3 | 852 | 0.01724353 | 0.5 | 0.002816613
| B1-3#13-30 | R | 400 | 200 | 36.35 | 57.35 | 0.00532105 | 40.01 | 28464.06 | 1049 | 60400 | 12.7 | 129 | 3 | 387 | 0.01736755 | 0.6 | 0.005559927
| B2-3#13-38 | R | 400 | 200 | 44.35 | 57.35 | 0.005440742 | 40.01 | 28464.06 | 1049 | 60400 | 12.7 | 129 | 3 | 387 | 0.01736755 | 0.6 | 0.005855119
| B3-3#13-50 | R | 400 | 200 | 56.35 | 57.35 | 0.005630729 | 40.01 | 28464.06 | 1049 | 60400 | 12.7 | 129 | 3 | 387 | 0.01736755 | 0.6 | 0.005609842
| B4-2#16-30 | R | 400 | 200 | 37.95 | 111.5 | 0.005496478 | 40.01 | 28464.06 | 1087.4 | 60360 | 15.9 | 199 | 2 | 398 | 0.01801524 | 0.6 | 0.006516612
| B6-2#16-50 | R | 400 | 200 | 57.95 | 111.5 | 0.005817863 | 40.01 | 28464.06 | 1087.4 | 60360 | 15.9 | 199 | 2 | 398 | 0.01801524 | 0.6 | 0.005816811
| B9-2#20-50 | R | 400 | 200 | 59.55 | 108.3 | 0.0083419 | 35.75 | 26906.09 | 1052.2 | 61020 | 19.1 | 284 | 2 | 568 | 0.01724353 | 0.6 | 0.005857407
| B10-2#25-50 | R | 400 | 200 | 62.7 | 102 | 0.01512007 | 35.75 | 26906.09 | 1090.4 | 61940 | 25.4 | 510 | 2 | 1020 | 0.01760413 | 0.6 | 0.005840705
| B11-3#20-38 | R | 400 | 200 | 47.55 | 54.15 | 0.01208682 | 35.75 | 26906.09 | 1052.2 | 61020 | 19.1 | 284 | 3 | 852 | 0.01724353 | 0.6 | 0.004211306
| B12-3#20-50 | R | 400 | 200 | 59.55 | 54.15 | 0.01251285 | 35.75 | 26906.09 | 1052.2 | 61020 | 19.1 | 284 | 3 | 852 | 0.01724353 | 0.6 | 0.004745494
| B8-3#16-c50-s317 | R | 400 | 200 | 57.95 | 55.75 | 0.008726794 | 35.75 | 26906.09 | 1087.4 | 60360 | 15.9 | 199 | 3 | 597 | 0.01801524 | 0.6 | 0.005220971
| 3#16-c50-s200 | R | 400 | 200 | 57.95 | 55.75 | 0.008726794 | 35.75 | 26906.09 | 1087.4 | 60360 | 15.9 | 199 | 3 | 597 | 0.01801524 | 0.6 | 0.005043066
| H-2#20-50-R | R | 400 | 200 | 59.55 | 108.3 | 0.0083419 | 70.84 | 37874.93 | 1052.2 | 61020 | 19.1 | 284 | 2 | 568 | 0.01724353 | 0.6 | 0.003336079
| H-2#25-50-R | R | 400 | 200 | 62.7 | 102 | 0.01512007 | 70.84 | 37874.93 | 1090.4 | 61940 | 25.4 | 510 | 2 | 1020 | 0.01760413 | 0.6 | 0.002831141
| H-3#20-50-R | R | 400 | 200 | 59.55 | 54.15 | 0.01251285 | 70.84 | 37874.93 | 1052.2 | 61020 | 19.1 | 284 | 3 | 852 | 0.01724353 | 0.6 | 0.003575445
| B1-3#13-30 | R | 400 | 200 | 36.35 | 57.35 | 0.00532105 | 40.01 | 28464.06 | 1049 | 60400 | 12.7 | 129 | 3 | 387 | 0.01736755 | 0.7 | 0.005838784
| B2-3#13-38 | R | 400 | 200 | 44.35 | 57.35 | 0.005440742 | 40.01 | 28464.06 | 1049 | 60400 | 12.7 | 129 | 3 | 387 | 0.01736755 | 0.7 | 0.006423432
| B3-3#13-50 | R | 400 | 200 | 56.35 | 57.35 | 0.005630729 | 40.01 | 28464.06 | 1049 | 60400 | 12.7 | 129 | 3 | 387 | 0.01736755 | 0.7 | 0.005871487
| B4-2#16-30 | R | 400 | 200 | 37.95 | 111.5 | 0.005496478 | 40.01 | 28464.06 | 1087.4 | 60360 | 15.9 | 199 | 2 | 398 | 0.01801524 | 0.7 | 0.006936339
| B6-2#16-50 | R | 400 | 200 | 57.95 | 111.5 | 0.005817863 | 40.01 | 28464.06 | 1087.4 | 60360 | 15.9 | 199 | 2 | 398 | 0.01801524 | 0.7 | 0.006196834
| B9-2#20-50 | R | 400 | 200 | 59.55 | 108.3 | 0.0083419 | 35.75 | 26906.09 | 1052.2 | 61020 | 19.1 | 284 | 2 | 568 | 0.01724353 | 0.7 | 0.006597812
| B10-2#25-50 | R | 400 | 200 | 62.7 | 102 | 0.01512007 | 35.75 | 26906.09 | 1090.4 | 61940 | 25.4 | 510 | 2 | 1020 | 0.01760413 | 0.7 | 0.006679114
| B11-3#20-38 | R | 400 | 200 | 47.55 | 54.15 | 0.01208682 | 35.75 | 26906.09 | 1052.2 | 61020 | 19.1 | 284 | 3 | 852 | 0.01724353 | 0.7 | 0.004611693
| B12-3#20-50 | R | 400 | 200 | 59.55 | 54.15 | 0.01251285 | 35.75 | 26906.09 | 1052.2 | 61020 | 19.1 | 284 | 3 | 852 | 0.01724353 | 0.7 | 0.005394383
| B8-3#16-c50-s317 | R | 400 | 200 | 57.95 | 55.75 | 0.008726794 | 35.75 | 26906.09 | 1087.4 | 60360 | 15.9 | 199 | 3 | 597 | 0.01801524 | 0.7 | 0.005870027
| 3#16-c50-s200 | R | 400 | 200 | 57.95 | 55.75 | 0.008726794 | 35.75 | 26906.09 | 1087.4 | 60360 | 15.9 | 199 | 3 | 597 | 0.01801524 | 0.7 | 0.005815791
| H-2#20-50-R | R | 400 | 200 | 59.55 | 108.3 | 0.0083419 | 70.84 | 37874.93 | 1052.2 | 61020 | 19.1 | 284 | 2 | 568 | 0.01724353 | 0.7 | 0.003484079
| H-2#25-50-R | R | 400 | 200 | 62.7 | 102 | 0.01512007 | 70.84 | 37874.93 | 1090.4 | 61940 | 25.4 | 510 | 2 | 1020 | 0.01760413 | 0.7 | 0.00317743
| H-3#20-50-R | R | 400 | 200 | 59.55 | 54.15 | 0.01251285 | 70.84 | 37874.93 | 1052.2 | 61020 | 19.1 | 284 | 3 | 852 | 0.01724353 | 0.7 | 0.005252372
| B4-2#16-38 | R | 400 | 200 | 45.95 | 111.5 | 0.005620675 | 40.01 | 28464.06 | 1087.4 | 60360 | 15.9 | 199 | 2 | 398 | 0.01801524 | 0.5 | 0.004890117
| B4-2#16-38 | R | 400 | 200 | 45.95 | 111.5 | 0.005620675 | 40.01 | 28464.06 | 1087.4 | 60360 | 15.9 | 199 | 2 | 398 | 0.01801524 | 0.6 | 0.005373202
| B4-2#16-38 | R | 400 | 200 | 45.95 | 111.5 | 0.005620675 | 40.01 | 28464.06 | 1087.4 | 60360 | 15.9 | 199 | 2 | 398 | 0.01801524 | 0.7 | 0.005899151
| H-2#20-50-R | R | 400 | 200 | 59.55 | 108.3 | 0.0083419 | 70.84 | 37874.93 | 1052.2 | 61020 | 19.1 | 284 | 2 | 568 | 0.01724353 | 0.7 | 0.003473394
| H-2#25-50-R | R | 400 | 200 | 62.7 | 102 | 0.01512007 | 70.84 | 37874.93 | 1090.4 | 61940 | 25.4 | 510 | 2 | 1020 | 0.01760413 | 0.7 | 0.002780799
| H-3#20-50-R | R | 400 | 200 | 59.55 | 54.15 | 0.01251285 | 70.84 | 37874.93 | 1052.2 | 61020 | 19.1 | 284 | 3 | 852 | 0.01724353 | 0.7 | 0.00341668
| H-2#20-50-R | R | 400 | 200 | 59.55 | 108.3 | 0.0083419 | 70.84 | 37874.93 | 1052.2 | 61020 | 19.1 | 284 | 2 | 568 | 0.01724353 | 0.95 | 0.004140334
| H-2#25-50-R | R | 400 | 200 | 62.7 | 102 | 0.01512007 | 70.84 | 37874.93 | 1090.4 | 61940 | 25.4 | 510 | 2 | 1020 | 0.01760413 | 0.95 | 0.004085569
| H-3#20-50-R | R | 400 | 200 | 59.55 | 54.15 | 0.01251285 | 70.84 | 37874.93 | 1052.2 | 61020 | 19.1 | 284 | 3 | 852 | 0.01724353 | 0.95 | 0.0108557
Nanni et al. 2021 | A-002 | SC | 356 | 200 | 31.35 | 111.9 | 0.00397351 | 42.6 | 29370.9 | 804.1 | 50150 | 12.7 | 129 | 2 | 258 | 0.0160339 | 0.7 | 0.006868194
| A-005 | SC | 356 | 200 | 31.35 | 111.9 | 0.00397351 | 42.6 | 29370.9 | 804.1 | 50150 | 12.7 | 129 | 2 | 258 | 0.0160339 | 0.7 | 0.005430485
| A-008 | SC | 356 | 200 | 31.35 | 111.9 | 0.00397351 | 42.6 | 29370.9 | 804.1 | 50150 | 12.7 | 129 | 2 | 258 | 0.0160339 | 0.7 | 0.005860578
| A-001 | R | 356 | 200 | 31.35 | 111.9 | 0.00397351 | 42.6 | 29370.9 | 1040.6 | 58520 | 12.7 | 129 | 2 | 258 | 0.01778195 | 0.7 | 0.006259829
| A-004 | R | 356 | 200 | 31.35 | 111.9 | 0.00397351 | 42.6 | 29370.9 | 1040.6 | 58520 | 12.7 | 129 | 2 | 258 | 0.01778195 | 0.7 | 0.004667689
| N5#15G3 | R | 400 | 200 | 57.95 | 57.05 | 0.01454466 | 33.8 | 26162 | 1000 | 59500 | 15.9 | 199 | 5 | 995 | 0.01680672 | 0.84 | 0.005469952
| H5#15G3 | R | 400 | 200 | 57.95 | 57.05 | 0.01454466 | 73.4 | 38553.21 | 1000 | 59500 | 15.9 | 199 | 5 | 995 | 0.01680672 | 0.75 | 0.004085268
| 5#15G3 | R | 400 | 200 | 57.95 | 57.05 | 0.01454466 | 33.83 | 26173.6 | 1000 | 59500 | 15.9 | 199 | 5 | 995 | 0.01680672 | 0.49 | 0.002458381
| 2#15G3 | R | 400 | 200 | 57.95 | 114.1 | 0.005817863 | 33.83 | 26173.6 | 1000 | 59500 | 15.9 | 199 | 2 | 398 | 0.01680672 | 0.76 | 0.004273156
| 2#25G3 | R | 400 | 200 | 62.7 | 104.6 | 0.01512007 | 33.8 | 26162 | 1000 | 60300 | 25.4 | 510 | 2 | 1020 | 0.01658375 | 0.56 | 0.002244835
| H2#25G3 | R | 400 | 200 | 62.7 | 104.6 | 0.01512007 | 73.4 | 38553.21 | 1000 | 60300 | 25.4 | 510 | 2 | 1020 | 0.01658375 | 0.66 | 0.00359282
| N-3#5-c30 | R | 400 | 200 | 37.95 | 55.75 | 0.008244718 | 40.01 | 28464.06 | 1087.4 | 60360 | 15.9 | 199 | 3 | 597 | 0.01801524 | 0.5 | 0.004046526
| N-4#5-c30 | R | 400 | 200 | 37.95 | 111.5 | 0.01099296 | 35.75 | 26906.09 | 1087.4 | 60360 | 15.9 | 199 | 4 | 796 | 0.01801524 | 0.5 | 0.005186235
| N-5#5-c50 | R | 400 | 200 | 57.95 | 55.75 | 0.01454466 | 35.75 | 26906.09 | 1087.4 | 60360 | 15.9 | 199 | 5 | 995 | 0.01801524 | 0.5 | 0.004418484
| H-3#6-c38 | R | 400 | 200 | 47.55 | 54.15 | 0.01208682 | 70.84 | 37874.93 | 1052.2 | 61020 | 19.1 | 284 | 3 | 852 | 0.01724353 | 0.5 | 0.002747142
| H-5#5-c50 | R | 400 | 200 | 57.95 | 55.75 | 0.01454466 | 70.84 | 37874.93 | 1087.4 | 60360 | 15.9 | 199 | 5 | 995 | 0.01801524 | 0.5 | 0.002176997
| N-3#5-c30 | R | 400 | 200 | 37.95 | 55.75 | 0.008244718 | 40.01 | 28464.06 | 1087.4 | 60360 | 15.9 | 199 | 3 | 597 | 0.01801524 | 0.6 | 0.004512412
| N-4#5-c30 | R | 400 | 200 | 37.95 | 111.5 | 0.01099296 | 35.75 | 26906.09 | 1087.4 | 60360 | 15.9 | 199 | 4 | 796 | 0.01801524 | 0.6 | 0.005842786
| N-5#5-c50 | R | 400 | 200 | 57.95 | 55.75 | 0.01454466 | 35.75 | 26906.09 | 1087.4 | 60360 | 15.9 | 199 | 5 | 995 | 0.01801524 | 0.6 | 0.005047628
| H-3#6-c38 | R | 400 | 200 | 47.55 | 54.15 | 0.01208682 | 70.84 | 37874.93 | 1052.2 | 61020 | 19.1 | 284 | 3 | 852 | 0.01724353 | 0.6 | 0.003381477
| H-5#5-c50 | R | 400 | 200 | 57.95 | 55.75 | 0.01454466 | 70.84 | 37874.93 | 1087.4 | 60360 | 15.9 | 199 | 5 | 995 | 0.01801524 | 0.6 | 0.002567594
| N-3#5-c30 | R | 400 | 200 | 37.95 | 55.75 | 0.008244718 | 40.01 | 28464.06 | 1087.4 | 60360 | 15.9 | 199 | 3 | 597 | 0.01801524 | 0.7 | 0.005255633
| N-4#5-c30 | R | 400 | 200 | 37.95 | 111.5 | 0.01099296 | 35.75 | 26906.09 | 1087.4 | 60360 | 15.9 | 199 | 4 | 796 | 0.01801524 | 0.7 | 0.006498594
| N-5#5-c50 | R | 400 | 200 | 57.95 | 55.75 | 0.01454466 | 35.75 | 26906.09 | 1087.4 | 60360 | 15.9 | 199 | 5 | 995 | 0.01801524 | 0.7 | 0.005340494
| H-3#6-c38 | R | 400 | 200 | 47.55 | 54.15 | 0.01208682 | 70.84 | 37874.93 | 1052.2 | 61020 | 19.1 | 284 | 3 | 852 | 0.01724353 | 0.7 | 0.004036826
| H-5#5-c50 | R | 400 | 200 | 57.95 | 55.75 | 0.01454466 | 70.84 | 37874.93 | 1087.4 | 60360 | 15.9 | 199 | 5 | 995 | 0.01801524 | 0.7 | 0.003077434

## Beams
[44 empty] | 5 | 3 | [21 empty] | 1.6 | [14 empty] | 1.5 | 2 | [14 empty] | 1.5 | 2 | [6 empty] | 1.5 | 2
| Concrete | [7 empty] | FRP | [7 empty] | Beam |  |  |  |  | Design
Beam | f'c | Ec | Bottom cover | Side cover | Top cover | dstirrups | fr | εcu | ffu | Efrp | Af1 | ntotal | nbottom | Af total | db | εfu | h | b | d | dc | s | ρf | α1 | β1 | ρfb | ρf/ρfb | ffrp | εfu | cb | Failure mode | Mr predict | nf | k | c | β | j | S | fcr | Mcr | ρ | fcr/ρ | fsr | Sqrt | Trial | s/2 | dside | Max(s/2, ds) | dc | Min(dc, 50mm) | Avg. spacing | New Sqrt | New Sqrt-avg.s | 0.5 mm | 0.7 mm |  |  |  |  | ~ 0.4 mm | [13 empty] | ~ 0.5 mm | [13 empty] | ~ 0.6 mm | [15 empty] | ~ 0.7 mm | [13 empty] | ~ 0.8 mm
| MPa | MPa | mm | mm | mm | mm | MPa |  | MPa | MPa | mm2 |  |  | mm2 |  |  | mm | mm | mm | mm | mm | [5 empty] | MPa |  | mm |  | kN.m |  |  | mm | [18 empty] | Side | [5 empty] | Moment | Strain | Stress | Strain Extrapolated | Crack width Extrapolated | kb | kb w/o SW | εfm |  | εfm-EX | New Eq. no-TS | New Eq. TS | New Eq.-avg.s-no-TS | OLD | Moment | Strain | Strain Extrapolated | Crack width Extrapolated | kb | kb w/o SW | Stress | εfm |  | εfm-EX | New Eq. no-TS |  |  | OLD | Moment | Strain | Strain Extrapolated | Crack width Extrapolated | kb-new | kb | kb w/o SW |  | Stress | εfm |  | εfm-EX | New Eq. no-TS | New Eq. TS | New Eq.-avg.s-no-TS | OLD | Moment | Strain | Strain Extrapolated | Crack width Extrapolated | kb | kb w/o SW | Stress | εfm |  | εfm-EX | New-TS | New-no-TS | New Eq.-avg.s | Old | Moment | Strain | Strain Extrapolated | Crack width Extrapolated | kb | kb w/o SW | Stress | εfm |  | εfm-EX
B1-3#13-30 | 40.01 | 28464.06 | 30 | 25 | 25 | 11.3 | 3.795208 | 0.0035 | 1049 | 60400 | 129 | 3 | 3 | 387 | 12.7 | 0.01736755 | 400 | 200 | 363.65 | 36.35 | 57.35 | 0.00532105 | 0.789985 | 0.869975 | 0.004396583 | 1.21027 | 944.8346 | 0.01564296 | 66.4879 | Compression | 122.3938 | 2.121974 | 0.1394064 | 50.69515 | 1.116151 | 0.9535312 | 512.8314 | 3.036166 | 20.24111 | 0.02661623 | 114.072 | 120.6687 | 46.29879 | 3500 | 28.675 | 42.65 | 42.65 | 36.35 | 36.35 | 50 | 56.03878 | 61.81685 | 4583 | 5228 | 5115.32 | 5835.237 | 97.7456 | 119.9608 | 33.58 | 4142.994 | 250.2368 | 4624.207 | 0.3973497 | 0.9279745 | 1.031663 | 3232.272 | 3231.108 | 3606.404 | 0.4146158 | 0.3233576 | 0.4573662 | 0.4281904 | 37.145 | 4582.832 | 5115.133 | 0.5011518 | 1.058066 | 1.16381 | 276.8031 | 3759.518 | 3758.465 | 4195.014 | 0.4299687 |  |  | 0.4736489 | 40.375 | 4981.339 | 5559.927 | 0.6004892 | 1.16637 | 1.16637 | 1.272762 | 1.272762 | 300.8729 | 4223.89 | 4222.921 | 4713.418 | 0.4673573 | 0.3962013 | 0.5155457 | 0.5148358 | 42.4 | 5231.178 | 5838.784 | 0.7009428 | 1.296464 | 1.408586 | 315.9631 | 4509.903 | 4508.981 | 5032.703 | 0.4230398 | 0.4907975 | 0.4666588 | 0.5406573 | 45.43 | 5605.009 | 6256.036 | 0.7958156 | 1.373768 | 1.484016 | 338.5426 | 4883.735 | 4930.98 | 5503.718 | 0.509631
B2-3#13-38 | 40.01 | 28464.06 | 38 | 25 | 25 | 11.3 | 3.795208 | 0.0035 | 1049 | 60400 | 129 | 3 | 3 | 387 | 12.7 | 0.01736755 | 400 | 200 | 355.65 | 44.35 | 57.35 | 0.005440742 | 0.789985 | 0.869975 | 0.004396583 | 1.237493 | 933.3332 | 0.01545254 | 65.67854 | Compression | 118.1415 | 2.121974 | 0.1408475 | 50.09243 | 1.145144 | 0.9530508 |  | 3.036166 | 20.24111 | 0.02181511 | 139.1772 | 123.4453 | 52.81267 | 3500 | 28.675 | 42.65 | 42.65 | 44.35 | 44.35 | 50 | 61.53003 | 66.83504 | 4844 | 5601 | 5547.08 | 6413.954 | 90.13751 | 109.137 | 31.968 | 4034.862 | 243.7057 | 4620.5 | 0.4 | 0.8314231 | 0.9295609 | 2867.676 | 3045.412 | 3487.437 | 0.4548792 | 0.3433314 | 0.4940981 | 0.4880419 | 38.398 | 4846.429 | 5549.861 | 0.5001343 | 0.8531716 | 0.9353877 | 292.7243 | 3874.696 | 4022.669 | 4606.537 | 0.5122247 |  |  | 0.586206 | 40.51 | 5112.996 | 5855.119 | 0.5995335 |  | 0.9694147 | 1.05752 | 1.05752 | 308.825 | 4191.925 | 4332.183 | 4960.976 | 0.5403985 | 0.4578735 | 0.5869907 | 0.618449 | 44.442 | 5609.276 | 6423.432 | 0.6997596 | 1.031368 | 1.116129 | 338.8003 | 4769.697 | 4897.546 | 5608.397 | 0.5176273 | 0.5928509 | 0.5622562 | 0.6784772 | 52.655 | 6645.885 | 7610.499 | 0.7998847 | 0.9950528 | 1.0632 | 401.4115 | 5806.306 | 6045.169 | 6922.592 | 0.7312011
B3-3#13-50 | 40.01 | 28464.06 | 50 | 25 | 25 | 11.3 | 3.795208 | 0.0035 | 1049 | 60400 | 129 | 3 | 3 | 387 | 12.7 | 0.01736755 | 400 | 200 | 343.65 | 56.35 | 57.35 | 0.005630729 | 0.789985 | 0.869975 | 0.004396583 | 1.280706 | 915.8383 | 0.01516289 | 64.44743 | Compression | 111.8637 | 2.121974 | 0.1430978 | 49.17556 | 1.191358 | 0.9523007 |  | 3.036166 | 20.24111 | 0.01716948 | 176.8351 | 127.8565 | 63.2264 | 3500 | 28.675 | 42.65 | 42.65 | 56.35 | 56.35 | 50 | 70.67068 | 75.33474 | 4036 | 4894 | 4808.32 | 5830.505 | 103.9864 | 120.0582 | 27.93 | 3651.174 | 220.5309 | 4349.855 | 0.4038703 | 0.734241 | 0.8351599 | 1953.772 | 2467.048 | 2939.138 | 0.4918516 | 0.3323374 | 0.5243123 | 0.5500514 | 30.87 | 4035.508 | 4807.735 | 0.5004894 | 0.823239 | 0.9242913 | 243.7447 | 2499.763 | 2964.156 | 3531.371 | 0.5096488 |  |  | 0.6079516 | 36.02025 | 4708.78 | 5609.842 | 0.5980616 |  | 0.8430763 | 0.930237 | 0.930237 | 284.4103 | 3392.618 | 3790.612 | 4515.975 | 0.594677 | 0.4787205 | 0.6339239 | 0.7093802 | 37.70025 | 4928.399 | 5871.487 | 0.695753 | 0.937084 | 1.029222 | 297.6753 | 3670.889 | 4051.147 | 4826.365 | 0.5116238 | 0.622413 | 0.5453894 | 0.742466 | 40.195 | 5254.527 | 6260.023 | 0.7994011 | 1.009858 | 1.102424 | 317.3735 | 3997.017 | 4431.723 | 5279.768 | 0.6676415
B4-2#16-30 | 40.01 | 28464.06 | 30 | 25 | 25 | 11.3 | 3.795208 | 0.0035 | 1087.4 | 60360 | 199 | 2 | 2 | 398 | 15.9 | 0.01801524 | 400 | 200 | 362.05 | 37.95 | 111.5 | 0.005496478 | 0.789985 | 0.869975 | 0.004113644 | 1.336158 | 927.8306 | 0.01537161 | 67.14715 | Compression | 122.9107 | 2.120569 | 0.1414691 | 51.21887 | 1.122092 | 0.9528436 |  | 3.036166 | 20.24111 | 0.02621871 | 115.8015 | 117.9372 | 67.44083 | 3500 | 55.75 | 44.25 | 55.75 | 37.95 | 37.95 | 66.66667 | 67.44083 | 76.71145 | 5405 | 6206 | 6064.907 | 6963.703 | 82.44149 | 100.5212 | 41.02 | 4949.635 | 298.76 | 5553.946 | 0.4039419 | 0.539218 | 0.5875607 | 4192.29 | 4218.948 | 4734.047 | 0.5993003 | 0.5108289 | 0.681682 | 0.7491254 | 44.84 | 5410.571 | 6071.159 | 0.4951063 | 0.6046081 | 0.6538196 | 326.5821 | 4717.746 | 4742.132 | 5321.109 | 0.6141659 |  |  | 0.8188879 | 48.13 | 5807.555 | 6516.612 | 0.6026366 |  | 0.6856158 | 0.7373184 | 0.7373184 | 350.544 | 5162.089 | 5184.809 | 5817.833 | 0.6592285 | 0.5885392 | 0.7498481 | 0.8789713 | 51.23 | 6181.614 | 6936.339 | 0.7035849 | 0.7520267 | 0.8050638 | 373.1222 | 5575.206 | 5596.55 | 6279.845 | 0.6352769 | 0.7016887 | 0.722604 | 0.9355849 | 54.68 | 6597.904 | 7403.456 | 0.7989879 | 0.8001158 | 0.8527498 | 398.2495 | 5991.496 | 6049.755 | 6788.382 | 0.9156282
B6-2#16-50 | 40.01 | 28464.06 | 50 | 25 | 25 | 11.3 | 3.795208 | 0.0035 | 1087.4 | 60360 | 199 | 2 | 2 | 398 | 15.9 | 0.01801524 | 400 | 200 | 342.05 | 57.95 | 111.5 | 0.005817863 | 0.789985 | 0.869975 | 0.004113644 | 1.414285 | 899.1871 | 0.01489707 | 65.07422 | Compression | 112.2814 | 2.120569 | 0.1452273 | 49.675 | 1.198204 | 0.9515909 |  | 3.036166 | 20.24111 | 0.01716997 | 176.83 | 124.9975 | 80.41309 | 3500 | 55.75 | 44.25 | 55.75 | 57.95 | 57.95 | 66.66667 | 80.41309 | 88.33259 | 4396 | 5176 | 5267.306 | 6201.906 | 94.92518 | 112.8685 | 33.36 | 4266.324 | 257.5153 | 5111.928 | 0.3966056 | 0.4824112 | 0.5367096 | 2844.307 | 3296.443 | 3949.812 | 0.6577055 | 0.5081866 | 0.7224798 | 0.8221319 | 35.523 | 4542.945 | 5443.376 | 0.504444 | 0.5762194 | 0.6367128 | 274.2121 | 3207.514 | 3632.12 | 4352.022 | 0.6565781 |  |  | 0.8754374 | 37.96 | 4854.606 | 5816.811 | 0.6014986 |  | 0.6429733 | 0.7057183 | 0.7057183 | 293.024 | 3604.91 | 4002.255 | 4795.52 | 0.7016216 | 0.5784339 | 0.7707209 | 0.9354954 | 40.44 | 5171.767 | 6196.834 | 0.7021478 | 0.7045339 | 0.7686861 | 312.1679 | 3998.709 | 4371.687 | 5238.174 | 0.6318267 | 0.7474599 | 0.6940523 | 0.9966131 | 43.19 | 5523.458 | 6618.231 | 0.8015987 | 0.7531099 | 0.8169488 | 333.3959 | 4350.399 | 4774.32 | 5720.611 | 0.9200241
B9-2#20-50 | 35.75 | 26906.09 | 50 | 25 | 25 | 11.3 | 3.587478 | 0.0035 | 1052.2 | 61020 | 284 | 2 | 2 | 568 | 19.1 | 0.01724353 | 400 | 200 | 340.45 | 59.55 | 108.3 | 0.0083419 | 0.796375 | 0.880625 | 0.004020424 | 2.074881 | 701.4798 | 0.0114959 | 79.46005 | Compression | 121.7087 | 2.267888 | 0.1765167 | 60.0951 | 1.212409 | 0.9411611 |  | 2.869983 | 19.13322 | 0.02384551 | 120.3574 | 84.10317 | 80.48866 | 3500 | 54.15 | 45.85 | 54.15 | 59.55 | 59.55 | 66.66667 | 80.48866 | 89.39042 | 4313 | 5446 | 5229.122 | 6602.781 | 95.61836 | 106.0159 | 40.869 | 3680.071 | 224.5579 | 4461.752 | 0.4025199 | 0.5604246 | 0.6108709 | 2941.343 | 3190.347 | 3868.007 | 0.5745927 | 0.4981291 | 0.6381406 | 0.7182409 | 47.886 | 4311.92 | 5227.812 | 0.5031499 | 0.5978781 | 0.6432116 | 263.1134 | 3681.442 | 3893.959 | 4721.072 | 0.6311694 |  |  | 0.8415593 | 53.653 | 4831.213 | 5857.407 | 0.6001426 |  | 0.6364794 | 0.6792042 | 0.6792042 | 294.8006 | 4268.503 | 4458.177 | 5405.135 | 0.7071823 | 0.6525781 | 0.7853942 | 0.9429098 | 60.435 | 5441.901 | 6597.812 | 0.6995602 | 0.6586587 | 0.6976172 | 332.0648 | 4942.339 | 5110.727 | 6196.294 | 0.7480971 | 0.7965736 | 0.8308339 | 1.062098 | 66.535 | 5991.179 | 7263.762 | 0.8014026 | 0.685369 | 0.7219921 | 365.5818 | 5491.617 | 5690.367 | 6899.055 | 1.110591
B10-2#25-50 | 35.75 | 26906.09 | 50 | 25 | 25 | 11.3 | 3.587478 | 0.0035 | 1090.4 | 61940 | 510 | 2 | 2 | 1020 | 25.4 | 0.01760413 | 400 | 200 | 337.3 | 62.7 | 102 | 0.01512007 | 0.796375 | 0.880625 | 0.003813286 | 3.965103 | 500.8879 | 0.008086663 | 101.8887 | Compression | 149.4078 | 2.302081 | 0.2313255 | 78.02609 | 1.241829 | 0.9228915 |  | 2.869983 | 19.13322 | 0.04066986 | 70.56781 | 48.20708 | 80.82258 | 3500 | 51 | 49 | 51 | 62.7 | 62.7 | 66.66667 | 80.82258 | 91.51904 | 4276 | 5375 | 5310.062 | 6674.832 | 94.16087 | 104.8716 | 71.78 | 3649.767 | 226.0665 | 4532.387 | 0.4038689 | 0.5512527 | 0.5784507 | 3406.82 | 3498.011 | 4343.932 | 0.5861107 | 0.5617405 | 0.6636795 | 0.7326384 | 84.065 | 4274.417 | 5308.095 | 0.5045375 | 0.5880198 | 0.6126148 | 264.7574 | 4066.974 | 4144.838 | 5147.181 | 0.643521 |  |  | 0.858028 | 92.5 | 4703.307 | 5840.705 | 0.5955254 |  | 0.6307719 | 0.6546581 | 0.6546581 | 291.3229 | 4514.781 | 4585.545 | 5694.463 | 0.7080912 | 0.6903619 | 0.8018035 | 0.9441217 | 105.778 | 5378.448 | 6679.114 | 0.6984306 | 0.6469068 | 0.6682275 | 333.1411 | 5213.587 | 5275.468 | 6551.23 | 0.794231 | 0.8097349 | 0.8993434 | 1.079646 | 117.255 | 5962.014 | 7403.803 | 0.802834 | 0.6708233 | 0.6907041 | 369.2872 | 5797.153 | 5869.114 | 7288.437 | 1.178141
B11-3#20-38 | 35.75 | 26906.09 | 38 | 25 | 25 | 11.3 | 3.587478 | 0.0035 | 1052.2 | 61020 | 284 | 3 | 3 | 852 | 19.1 | 0.01724353 | 400 | 200 | 352.45 | 47.55 | 54.15 | 0.01208682 | 0.796375 | 0.880625 | 0.004020424 | 3.006355 | 567.3161 | 0.009297216 | 96.39401 | Compression | 149.8427 | 2.267888 | 0.2083309 | 73.42623 | 1.170416 | 0.9305564 |  | 2.869983 | 19.13322 | 0.04479495 | 64.06933 | 54.77699 | 54.71799 | 3500 | 27.075 | 45.85 | 45.85 | 47.55 | 47.55 | 50 | 66.05471 | 69.00002 | 3072 | 3943 | 3595.517 | 4614.949 | 139.0621 | 151.681 | 47.863 | 2807.036 | 171.2853 | 3285.398 | 0.4040275 | 1.123732 | 1.208982 | 2471.255 | 2546.43 | 2980.381 | 0.3472257 | 0.3149891 | 0.3627081 | 0.3595408 | 52.44 | 3075.464 | 3599.571 | 0.4974851 | 1.262901 | 1.349771 | 187.6648 | 2768.991 | 2837.604 | 3321.176 | 0.356653 |  |  | 0.3939226 | 61.352 | 3598.129 | 4211.306 | 0.5969728 |  | 1.295322 | 1.370726 | 1.370726 | 219.5578 | 3336.174 | 3394.821 | 3973.351 | 0.4172649 | 0.3936878 | 0.4358703 | 0.4608684 | 67.185 | 3940.219 | 4611.693 | 0.6993479 | 1.385711 | 1.459003 | 240.4321 | 3701.006 | 3754.562 | 4394.397 | 0.435406 | 0.4569361 | 0.4548202 | 0.5046852 | 71.2423 | 4178.168 | 4890.193 | 0.7958885 | 1.487189 | 1.561146 | 254.9518 | 3938.956 | 4003.085 | 4685.273 | 0.5127374
B12-3#20-50 | 35.75 | 26906.09 | 50 | 25 | 25 | 11.3 | 3.587478 | 0.0035 | 1052.2 | 61020 | 284 | 3 | 3 | 852 | 19.1 | 0.01724353 | 400 | 200 | 340.45 | 59.55 | 54.15 | 0.01251285 | 0.796375 | 0.880625 | 0.004020424 | 3.112321 | 556.034 | 0.009112324 | 94.47704 | Compression | 141.5778 | 2.267888 | 0.2115406 | 72.01898 | 1.221845 | 0.9294865 |  | 2.869983 | 19.13322 | 0.03576826 | 80.23825 | 56.77302 | 65.41604 | 3500 | 27.075 | 45.85 | 45.85 | 59.55 | 59.55 | 50 | 75.156 | 77.75733 | 3258 | 4413 | 3980.77 | 5392.001 | 125.6038 | 129.8219 | 45.152 | 2744.535 | 167.4715 | 3353.396 | 0.3970995 | 0.9051079 | 0.978228 | 2298.766 | 2452.794 | 2996.933 | 0.4032445 | 0.3603801 | 0.4172017 | 0.4387317 | 53.612 | 3258.771 | 3981.712 | 0.496069 | 0.9522654 | 1.01624 | 198.8502 | 2883.344 | 3013.066 | 3681.499 | 0.4488743 |  |  | 0.5209356 | 63.896 | 3883.877 | 4745.494 | 0.6048131 |  | 0.9741493 | 1.028473 | 1.028473 | 236.9942 | 3568.875 | 3677.719 | 4493.601 | 0.5349786 | 0.5065816 | 0.5534955 | 0.6208629 | 72.633 | 4414.95 | 5394.383 | 0.7025607 | 0.9954692 | 1.043979 | 269.4002 | 4137.839 | 4233.59 | 5172.79 | 0.5831493 | 0.6081304 | 0.6033335 | 0.7057583 | 79.585 | 4837.523 | 5910.701 | 0.8003083 | 1.034914 | 1.080745 | 295.1856 | 4560.412 | 4672.005 | 5708.465 | 0.7468503
B8-3#16-c50-s317 | 35.75 | 26906.09 | 50 | 25 | 25 | 11.3 | 3.587478 | 0.0035 | 1087.4 | 60360 | 199 | 3 | 3 | 597 | 15.9 | 0.01801524 | 400 | 200 | 342.05 | 57.95 | 55.75 | 0.008726794 | 0.796375 | 0.880625 | 0.003750742 | 2.326685 | 680.5632 | 0.01127507 | 81.02669 | Compression | 124.4782 | 2.243359 | 0.1792641 | 61.3173 | 1.206424 | 0.9402453 |  | 2.869983 | 19.13322 | 0.02575496 | 111.4342 | 79.72103 | 64.30566 | 3500 | 27.875 | 44.25 | 44.25 | 57.95 | 57.95 | 50 | 72.91272 | 76.5389 | 3712 | 4865 | 4478.246 | 5869.253 | 111.6508 | 119.2656 | 36.151 | 3119.364 | 188.2848 | 3763.275 | 0.4041521 | 0.8350252 | 0.9210092 | 2337.688 | 2590.691 | 3125.472 | 0.439025 | 0.3646186 | 0.4608591 | 0.4839998 | 43.025 | 3712.501 | 4478.851 | 0.500666 | 0.8691652 | 0.9431484 | 224.0865 | 3055.711 | 3268.293 | 3942.947 | 0.4898478 |  |  | 0.5760309 | 50.154 | 4327.641 | 5220.971 | 0.5983864 |  | 0.8911508 | 0.9554454 | 0.9554454 | 261.2164 | 3764.209 | 3946.574 | 4761.242 | 0.5710128 | 0.5207327 | 0.599411 | 0.671476 | 56.389 | 4865.641 | 5870.027 | 0.7009324 | 0.9284464 | 0.9875536 | 293.6901 | 4364.508 | 4526.709 | 5461.131 | 0.5972789 | 0.6419994 | 0.6269834 | 0.7549519 | 62.756 | 5415.031 | 6532.824 | 0.7974463 | 0.9491204 | 1.003065 | 326.8513 | 4913.898 | 5110.485 | 6165.413 | 0.7929419
3#16-c50-s200 | 35.75 | 26906.09 | 50 | 25 | 25 | 11.3 | 3.587478 | 0.0035 | 1087.4 | 60360 | 199 | 3 | 3 | 597 | 15.9 | 0.01801524 | 400 | 200 | 342.05 | 57.95 | 55.75 | 0.008726794 | 0.796375 | 0.880625 | 0.003750742 | 2.326685 | 680.5632 | 0.01127507 | 81.02669 | Compression | 124.4782 | 2.243359 | 0.1792641 | 61.3173 | 1.206424 | 0.9402453 |  | 2.869983 | 19.13322 | 0.02575496 | 111.4342 | 79.72103 | 64.30566 | 3500 | 27.875 | 44.25 | 44.25 | 57.95 | 57.95 | 50 | 72.91272 | 76.5389 | 3807 | 4821 | 4592.857 | 5816.171 | 108.8647 | 120.3541 | 36.567 | 3155.259 | 190.4514 | 3806.581 | 0.3999296 | 0.8169008 | 0.8999642 | 2382.476 | 2632.601 | 3176.033 | 0.444077 | 0.3705171 | 0.4661623 | 0.4895694 | 44.055 | 3801.376 | 4586.072 | 0.5000628 | 0.8478215 | 0.9181607 | 229.4511 | 3159.943 | 3367.554 | 4062.698 | 0.5015745 |  |  | 0.5898208 | 48.445 | 4180.177 | 5043.066 | 0.5995928 |  | 0.9244481 | 0.993674 | 0.993674 | 252.3155 | 3596.868 | 3785.666 | 4567.119 | 0.5515555 | 0.4995016 | 0.578986 | 0.6485954 | 55.868 | 4820.686 | 5815.791 | 0.6998466 | 0.9356531 | 0.9958102 | 290.9766 | 4314.88 | 4478.593 | 5403.082 | 0.5909301 | 0.6360678 | 0.6203189 | 0.7479766 | 59.988 | 5176.188 | 6244.678 | 0.7998592 | 0.9959196 | 1.055292 | 312.4347 | 4670.382 | 4857.59 | 5860.314 | 0.7537028
3#16-c50-s100 | 35.75 | 26906.09 | 50 | 25 | 25 | 11.3 | 3.587478 | 0.0035 | 1087.4 | 60360 | 199 | 3 | 3 | 597 | 15.9 | 0.01801524 | 400 | 200 | 342.05 | 57.95 | 55.75 | 0.008726794 | 0.796375 | 0.880625 | 0.003750742 | 2.326685 | 680.5632 | 0.01127507 | 81.02669 | Compression | 124.4782 | 2.243359 | 0.1792641 | 61.3173 | 1.206424 | 0.9402453 |  | 2.869983 | 19.13322 | 0.02575496 | 111.4342 | 79.72103 | 64.30566 | 3500 | 27.875 | 44.25 | 44.25 | 57.95 | 57.95 | 50 | 72.91272 | 76.5389 | 4614 | 5497 | 5566.441 | 6631.713 | 89.824 | 105.5534 | 50.225 | 4333.768 | 261.5862 | 5228.362 | 0.402 | 0.6067439 | 0.6504528 | 3771.132 | 3953.239 | 4769.283 | 0.6099425 | 0.5563862 | 0.6402769 | 0.6724265 | 53.521 | 4618.17 | 5571.471 | 0.500093 | 0.6979135 | 0.7448855 | 278.7527 | 4090.183 | 4261.075 | 5140.664 | 0.6093467 |  |  | 0.7165543 | 62.315 | 5376.978 | 6486.916 | 0.601 |  | 0.7256529 | 0.7672049 | 0.7672049 | 324.5544 | 4923.502 | 5070.278 | 6116.905 | 0.7094681 | 0.6690003 | 0.7447521 | 0.8342909 | 63.74 | 5499.937 | 6635.257 | 0.7004523 | 0.820808 | 0.8666993 | 331.9762 | 5056.599 | 5200.093 | 6273.518 | 0.6861289 | 0.725692 | 0.7202522 | 0.8533692 | 70.654 | 6096.526 | 7354.996 | 0.7998857 | 0.8456026 | 0.8880216 | 367.9863 | 5653.188 | 5826.024 | 7028.656 | 0.9039647
H-2#20-50-R | 70.84 | 37874.93 | 50 | 25 | 25 | 11.3 | 5.04999 | 0.0035 | 1052.2 | 61020 | 284 | 2 | 2 | 568 | 19.1 | 0.01724353 | 400 | 200 | 340.45 | 59.55 | 108.3 | 0.0083419 | 0.74374 | 0.7929 | 0.006698927 | 1.245259 | 932.8948 | 0.01528834 | 63.42097 | Compression | 167.0761 | 1.611092 | 0.151059 | 51.42802 | 1.20604 | 0.949647 |  | 5.04999 | 26.93328 | 0.02384551 | 211.7795 |  | 80.48866 |  | 54.15 | 45.85 | 54.15 | 59.55 | 59.55 | 66.66667 | 80.48866 | 89.39042 | 2505 | 3316 | 3021.129 | 3999.228 | 165.501 | 175.0338 | 25.88095 | 2309.639 | 140.9342 | 2785.516 | 0.404684 | 0.9024967 | 1.037835 | 2309.639 | 2309.639 | 2785.516 | 0.358724 | 0.358724 | 0.3983975 | #REF! | 29.14455 | 2600.885 | 3136.771 | 0.5048272 | 0.9997588 | 1.130696 | 158.706 | 2600.885 | 2600.885 | 3136.771 | 0.504949 |  |  | 0.504949 | 30.99636 | 2766.143 | 3336.079 | 0.6049705 |  | 1.126505 | 1.264151 | 1.264151 | 168.7901 | 2766.143 | 2766.143 | 3336.079 | 0.537033 | 0.537033 | 0.4473202 | 0.537033 | 32.37148 | 2888.859 | 3484.079 | 0.7046313 | 1.256346 | 1.402576 | 176.2782 | 2888.859 | 2888.859 | 3484.079 | 0 | 0.5608578 | 0.4671649 | 0.5608578 | 34.13162 | 3045.936 | 3673.52 | 0.8047746 | 1.360903 | 1.510238 | 185.863 | 3045.936 | 3045.936 | 3673.52 | 0.5913534
H-2#25-50-R | 70.84 | 37874.93 | 50 | 25 | 25 | 11.3 | 5.04999 | 0.0035 | 1090.4 | 61940 | 510 | 2 | 2 | 1020 | 25.4 | 0.01760413 | 400 | 200 | 337.3 | 62.7 | 102 | 0.01512007 | 0.74374 | 0.7929 | 0.006353789 | 2.379694 | 673.0891 | 0.01086679 | 82.17214 | Compression | 209.2077 | 1.635383 | 0.1990264 | 67.13161 | 1.232077 | 0.9336579 |  | 5.04999 | 26.93328 | 0.04066986 | 124.1703 |  | 80.82258 |  | 51 | 49 | 51 | 62.7 | 62.7 | 66.66667 | 80.82258 | 91.51904 | 1980 | 3022 | 2439.513 | 3723.338 | 204.9589 | 188.0033 | 36.16678 | 1817.751 | 112.5915 | 2239.61 | 0.4048915 | 1.118416 | 1.233526 | 1817.751 | 1817.751 | 2239.61 | 0.2896177 | 0.2896177 | 0.3279472 | #REF! | 40.40213 | 2030.621 | 2501.882 | 0.5047924 | 1.248197 | 1.36197 | 125.7766 | 2030.621 | 2030.621 | 2501.882 | 0.4044171 |  |  | 0.4044171 | 45.71923 | 2297.859 | 2831.141 | 0.6046934 |  | 1.321329 | 1.426644 | 1.426644 | 142.3294 | 2297.859 | 2297.859 | 2831.141 | 0.4576402 | 0.4576402 | 0.3886549 | 0.4576402 | 51.31135 | 2578.921 | 3177.43 | 0.7045943 | 1.37183 | 1.468415 | 159.7383 | 2578.921 | 2578.921 | 3177.43 | 0 | 0.5136162 | 0.436193 | 0.5136162 | 57.43518 | 2886.706 | 3556.645 | 0.8049573 | 1.400134 | 1.487545 | 178.8026 | 2886.706 | 2886.706 | 3556.645 | 0.5749145
H-3#20-50-R | 70.84 | 37874.93 | 50 | 25 | 25 | 11.3 | 5.04999 | 0.0035 | 1052.2 | 61020 | 284 | 3 | 3 | 852 | 19.1 | 0.01724353 | 400 | 200 | 340.45 | 59.55 | 54.15 | 0.01251285 | 0.74374 | 0.7929 | 0.006698927 | 1.867889 | 744.3458 | 0.01219839 | 75.90428 | Compression | 196.8235 | 1.611092 | 0.1816453 | 61.84114 | 1.213741 | 0.9394516 |  | 5.04999 | 26.93328 | 0.03576826 | 141.1863 |  | 65.41604 |  | 27.075 | 45.85 | 45.85 | 59.55 | 59.55 | 50 | 75.156 | 77.75733 | 2078 | 3493 | 2522.153 | 4239.596 | 198.2433 | 165.1101 | 32.62816 | 1962.244 | 119.7362 | 2381.656 | 0.4045525 | 1.29832 | 1.44811 | 1962.244 | 1962.244 | 2381.656 | 0.2863931 | 0.2863931 | 0.2963059 | #REF! | 38.58698 | 2320.605 | 2816.613 | 0.5049734 | 1.370336 | 1.50168 | 141.6033 | 2320.605 | 2320.605 | 2816.613 | 0.4233707 |  |  | 0.3685033 | 48.98283 | 2945.807 | 3575.445 | 0.604878 |  | 1.293074 | 1.388762 | 1.388762 | 179.7532 | 2945.807 | 2945.807 | 3575.445 | 0.5374324 | 0.5374324 | 0.4170256 | 0.467783 | 71.95636 | 4327.426 | 5252.372 | 0.704794 | 1.025634 | 1.076107 | 264.0595 | 4327.426 | 4327.426 | 5252.372 | 0 | 0.7894946 | 0.6126157 | 0.6871788 | 118.8202 | 7145.796 | 8673.143 | 0.8046985 | 0.7091571 | 0.7298891 | 436.0365 | 7145.796 | 7145.796 | 8673.143 | 1.134725
H-2#20-50-SC | 70.84 | 37874.93 | 50 | 25 | 25 | 11.3 | 5.04999 | 0.0035 | 1473 | 63107 | 284 | 2 | 2 | 568 | 19.1 | 0.02334131 | 400 | 200 | 340.45 | 59.55 | 108.3 | 0.0083419 | 0.74374 | 0.7929 | 0.003698109 | 2.255721 | 947.0633 | 0.01500726 | 64.38419 | Compression | 169.4082 | 1.666195 | 0.1534078 | 52.22769 | 1.206611 | 0.9488641 |  | 5.04999 | 26.93328 | 0.02384551 | 211.7795 |  | 80.48866 |  | 54.15 | 45.85 | 54.15 | 59.55 | 59.55 | 66.66667 | 80.48866 | 89.39042 | 2435 | 3152 | 2938.099 | 3803.239 | 170.1781 | 184.0536 | 25.42257764 | 2195.515 | 138.5524 | 2649.133 | 0.4047698 | 0.9491605 | 1.094456 | 2195.515 | 2195.515 | 2649.133 | 0.3411603 | 0.3411603 | 0.3788914 | #REF! | 26.541 | 2292.103 | 2765.677 | 0.5041464 | 1.132375 | 1.297348 | 144.6477 | 2292.103 | 2292.103 | 2765.677 | 0.4452113 |  |  | 0.4452113 | 27.87944 | 2407.692 | 2905.148 | 0.6046209 |  | 1.292856 | 1.470921 | 1.470921 | 151.9422 | 2407.692 | 2407.692 | 2905.148 | 0.467663 | 0.467663 | 0.3895386 | 0.467663 | 30.95969 | 2673.705 | 3226.123 | 0.7034665 | 1.354559 | 1.52029 | 168.7295 | 2673.705 | 2673.705 | 3226.123 | 0 | 0.5193326 | 0.4325767 | 0.5193326 | 33.30655 | 2876.381 | 3470.674 | 0.804484 | 1.439921 | 1.602283 | 181.5198 | 2876.381 | 2876.381 | 3470.674 | 0.5586999
H-2#25-50-SC | 70.84 | 37874.93 | 50 | 25 | 25 | 11.3 | 5.04999 | 0.0035 | 1142 | 60923 | 510 | 2 | 2 | 1020 | 25.4 | 0.01874497 | 400 | 200 | 337.3 | 62.7 | 102 | 0.01512007 | 0.74374 | 0.7929 | 0.005755568 | 2.627034 | 668.3042 | 0.01096965 | 81.58799 | Compression | 207.8784 | 1.608531 | 0.1975656 | 66.63889 | 1.231655 | 0.9341448 |  | 5.04999 | 26.93328 | 0.04066986 | 124.1703 |  | 80.82258 |  | 51 | 49 | 51 | 62.7 | 62.7 | 66.66667 | 80.82258 | 91.51904 | 2046 | 3550 | 2519.966 | 4372.375 | 198.4154 | 160.096 | 32.188 | 1643.925 | 100.1528 | 2024.748 | 0.3990562 | 1.219271 | 1.36209 | 1643.925 | 1643.925 | 2024.748 | 0.2618326 | 0.2618326 | 0.2964849 | #REF! | 40.695 | 2078.4 | 2559.871 | 0.5049786 | 1.220372 | 1.330735 | 126.6223 | 2078.4 | 2078.4 | 2559.871 | 0.4137908 |  |  | 0.4137908 | 51.641 | 2637.44 | 3248.417 | 0.6022793 |  | 1.147 | 1.227204 | 1.227204 | 160.6808 | 2637.44 | 2637.44 | 3248.417 | 0.5250909 | 0.5250909 | 0.445938 | 0.5250909 | 69.444 | 3546.686 | 4368.294 | 0.7045067 | 0.9977243 | 1.048691 | 216.0748 | 3546.686 | 3546.686 | 4368.294 | 0 | 0.7061135 | 0.599673 | 0.7061135 | 84.809 | 4331.417 | 5334.811 | 0.8042707 | 0.9326539 | 0.9713074 | 263.8829 | 4331.417 | 4331.417 | 5334.811 | 0.8623464
H-3#20-50-SC | 70.84 | 37874.93 | 50 | 25 | 25 | 11.3 | 5.04999 | 0.0035 | 1473 | 63107 | 284 | 3 | 3 | 852 | 19.1 | 0.02334131 | 400 | 200 | 340.45 | 59.55 | 54.15 | 0.01251285 | 0.74374 | 0.7929 | 0.003698109 | 3.383581 | 755.3593 | 0.0119695 | 77.02737 | Compression | 199.4492 | 1.666195 | 0.1844129 | 62.78336 | 1.214466 | 0.938529 |  | 5.04999 | 26.93328 | 0.03576826 | 141.1863 |  | 65.41604 |  | 27.075 | 45.85 | 45.85 | 59.55 | 59.55 | 50 | 75.156 | 77.75733 | 2098 | 3248 | 2547.949 | 3944.585 | 196.2362 | 177.4585 | 34.875 | 2030 | 128.1072 | 2465.366 | 0.3971303 | 1.231225 | 1.363142 | 2030 | 2030 | 2465.366 | 0.2964592 | 0.2964592 | 0.3067204 | #REF! | 43.07901325 | 2507.538 | 3045.319 | 0.5048534 | 1.267121 | 1.374832 | 158.2432 | 2507.538 | 2507.538 | 3045.319 | 0.4577481 |  |  | 0.3984255 | 50.7063 | 2951.506 | 3584.504 | 0.6049254 |  | 1.289908 | 1.381885 | 1.381885 | 186.2607 | 2951.506 | 2951.506 | 3584.504 | 0.5387939 | 0.5387939 | 0.4180822 | 0.4689681 | 63.11897605 | 3674.022 | 4461.974 | 0.7049974 | 1.207664 | 1.275887 | 231.8565 | 3674.022 | 3674.022 | 4461.974 | 0 | 0.6706883 | 0.5204268 | 0.5837693 | 73.05645 | 4252.461 | 5164.469 | 0.8048872 | 1.191229 | 1.248925 | 268.3601 | 4252.461 | 4252.461 | 5164.469 | 0.6756782
[43 empty] | 65.47713 |  |  |  | 47.70909 |  |  |  | 71.3128 | 77.2523 | NSC | Avg. | 4908.137 | 6019.572 | 104.0179 | 117.6869 | 40.56727 | 3654.638 |  | 4314.839 | 0.401215 | 0.7552465 | 0.8289236 |  |  |  | 0.4920571 | 0.4080379 | 0.5353354 | 0.5691147 | 46.53264 | 4168.43 | 4924.489 | 0.5002996 | 0.8212141 | 0.8906516 |  |  |  |  | 0.5029478 |  |  | 0.57746 | 52.09048 | 4635.42 | 5479.751 | 0.5997866 |  | 0.878161 | 0.9441579 | 0.9441579 |  |  |  |  | 0.5681383 | 0.5275481 | 0.6374536 | 0.6502464 | 57.68184 | 5089.462 | 6021.427 | 0.7002606 | 0.9338475 | 0.9981707 |  |  |  |  | 0.5880443 | 0.6439137 | 0.6387813 | 0.7318418 | 63.04648 | 5562.444 | 6581.291 | 0.7994024 | 0.977749 | 1.039298 |  |  |  |  | 0.8035537
[43 empty] | 11.04041 |  |  |  | 5.224264 |  |  |  | 7.697308 | 9.01629 |  | SD | 704.3547 | 653.2201 | 16.26043 | 13.97931 | 11.69381 | 670.1641 |  | 722.4744 | 0.0029632 | 0.1966484 | 0.2163034 |  |  |  | 0.09940519 | 0.09715058 | 0.1189213 | 0.1526949 | 13.75906 | 668.3863 | 713.8488 | 0.002970601 | 0.2126731 | 0.2308889 |  |  |  |  | 0.09165822 |  |  | 0.1747109 | 15.72015 | 622.6669 | 671.5958 | 0.002511834 |  | 0.2156364 | 0.2325792 | 0.2325792 |  |  |  |  | 0.09321552 | 0.1005801 | 0.1205346 | 0.1822512 | 18.63592 | 585.8979 | 649.558 | 0.002050863 | 0.2344127 | 0.2527837 |  |  |  |  | 0.1138331 | 0.1083419 | 0.1350841 | 0.1871786 | 20.79928 | 711.0661 | 801.2364 | 0.002159272 | 0.2522303 | 0.2705818 |  |  |  |  | 0.2068026
[43 empty] | 0.1686147 |  |  |  | 0.1095025 |  |  |  | 0.1079373 | 0.1167123 |  | COV | 0.1435075 | 0.108516 | 0.1563234 | 0.1187839 | 0.2882573 | 0.1833736 |  | 0.1674395 | 0.007385567 | 0.2603765 | 0.260945 |  |  |  | 0.2020196 | 0.2380921 | 0.2221435 | 0.2683024 | 0.2956862 | 0.1603448 | 0.144959 | 0.005937643 | 0.258974 | 0.2592359 |  |  |  |  | 0.182242 |  |  | 0.3025506 | 0.3017854 | 0.134328 | 0.1225595 | 0.004187879 |  | 0.2455545 | 0.246335 | 0.246335 |  |  |  |  | 0.1640719 | 0.1906558 | 0.1890877 | 0.2802802 | 0.3230812 | 0.1151198 | 0.1078744 | 0.002928713 | 0.2510182 | 0.2532469 |  |  |  |  | 0.1935791 | 0.1682553 | 0.2114716 | 0.2557637 | 0.3299038 | 0.1278334 | 0.1217446 | 0.002701108 | 0.2579704 | 0.2603504 |  |  |  |  | 0.25736
[54 empty] | Median | 5172.221 | 6035.58 | 96.68198 | 116.0671 | 38.718 | 3665.623 |  | 4497.069 | 0.40226 | 0.7755709 | 0.8675621 |  |  |  | 0.4733654 | 0.3675679 | 0.5092052 | 0.5198104 | 44.4475 | 4293.168 | 5171.472 | 0.5003119 | 0.8355303 | 0.921226 |  |  |  |  | 0.5109368 |  |  | 0.5988862 | 49.2995 | 4769.996 | 5713.326 | 0.5998677 |  | 0.8671136 | 0.9428412 | 0.9428412 |  |  |  |  | 0.5828449 | 0.5136572 | 0.6166675 | 0.6904281 | 56.1285 | 5201.472 | 6034.16 | 0.7001494 | 0.9320498 | 0.9916819 |  |  |  |  | 0.5941045 | 0.6390336 | 0.6236511 | 0.7514643 | 61.372 | 5564.233 | 6575.527 | 0.7998719 | 0.9720866 | 1.029178 |  |  |  |  | 0.7733223
[54 empty] | Perc. | 4657.496 | 5831.925 | 94.39016 | 106.9523 | 43.9124 | 4110.554 |  | 4623.095 | 0.4038699 | 0.8339446 | 0.9269954 |  |  |  | 0.5826553 | 0.5051693 | 0.639636 | 0.7044966 | 51.0738 | 4570.866 | 5402.792 | 0.501006 | 0.8643671 | 0.9408202 |  |  |  |  | 0.6127202 |  |  | 0.7881878 | 59.0423 | 4943.32 | 5850.795 | 0.6008468 |  | 0.9559247 | 1.018034 | 1.018034 |  |  |  |  | 0.6889036 | 0.5855076 | 0.7483193 | 0.8655672 | 62.7485 | 5422.866 | 6545.498 | 0.7009397 | 0.9779536 | 1.039552 |  |  |  |  | 0.6342418 | 0.718491 | 0.7123922392 | 0.9109202 | 69.4183 | 5982.43 | 7327.626 | 0.8001815 | 1.005677 | 1.075482 |  |  |  |  | 0.9121291
[55 empty] | 142.6203 | 116.2873 | 6729.611 | 5947.985 | 17255.29 | 191.5374 |  | 162.2309 | 1744700.4 | 926849.7 | 844468.7 |  |  |  | 1422599.1 | 1715527.1 | 1307591.4 | 1229980.5 | 15043.21 | 167.9289 | 142.1467 | 1399161.5 | 852396.5 | 785941.4 |  |  |  |  | 1391794.6 |  |  | 1212205.1 | 13438.16 | 151.0111 | 127.743 | 1167081.7 |  | 797120.3 | 741401.4 | 741401.4 |  |  |  |  | 1232094.3 | 1326893.2 | 1098119.1 | 1076515.0 | 12135.54 | 137.5391 | 116.2515 | 999627.9 | 749587.1 | 701282.8 |  |  |  |  | 1190386.6 | 1087102.1 | 1095836.8 | 956490.9 | 11102.92 | 125.844 | 106.3621 | 875654.1 | 715930.1 | 673531.3 |  |  |  |  | 871130.4
[55 empty] | Beam | Moment |  |  |  | Theoretical Strain at the level of reinforcemnt |  |  |  | Theoretical strain extrapolated to the rension face |  |  |  |  | kb | [14 empty] | Beam | wproposed | wexisting | wproposed | wexisting | wproposed | wexisting
[56 empty] | 0.4 mm | 0.5 mm | 0.6 mm | 0.7 mm | 0.4 mm | 0.5 mm | 0.6 mm | 0.7 mm | 0.4 mm |  | 0.5 mm | 0.6 mm | 0.7 mm | 0.4 mm | 0.5 mm |  | 0.6 mm | 0.7 mm | [11 empty] | 0.5 mm |  | 0.6 mm |  | 0.7 mm
[55 empty] | 3#4-R-c30-N | 33.58 | 37.145 | 40.375 | 42.4 | 4142.994 | 4582.832 | 4981.339 | 5231.178 | 4624.207 |  | 5115.133 | 5559.927 | 5838.784 | 0.9279745 | 1.058066 |  | 1.16637 | 1.296464 | [10 empty] | 3#4-R-c30-N | 0.4586333 | 0.4736489 | 0.4985144 | 0.5148358 | 0.5235173 | 0.5406573
[55 empty] | 3#4-R-c38-N | 31.968 | 38.398 | 40.51 | 44.442 | 4034.862 | 4846.429 | 5112.996 | 5609.276 | 4620.5 |  | 5549.861 | 5855.119 | 6423.432 | 0.8314231 | 0.8531716 |  | 0.9694147 | 1.031368 | [10 empty] | 3#4-R-c38-N | 0.546373 | 0.586206 | 0.5764251 | 0.618449 | 0.6323743 | 0.6784772
[55 empty] | 3#4-R-c50-N | 27.93 | 30.87 | 36.02025 | 37.70025 | 3651.174 | 4035.508 | 4708.78 | 4928.399 | 4349.855 |  | 4807.735 | 5609.842 | 5871.487 | 0.734241 | 0.823239 |  | 0.8430763 | 0.937084 | [10 empty] | 3#4-R-c50-N | 0.5436254 | 0.6079516 | 0.6343221 | 0.7093802 | 0.6639072 | 0.742466
[55 empty] | 2#5-R-c30-N | 41.02 | 44.84 | 48.13 | 51.23 | 4949.635 | 5410.571 | 5807.555 | 6181.614 | 5553.946 |  | 6071.159 | 6516.612 | 6936.339 | 0.539218 | 0.6046081 |  | 0.6856158 | 0.7520267 | [10 empty] | 2#5-R-c30-N | 0.6551103 | 0.8188879 | 0.7031771 | 0.8789713 | 0.7484679 | 0.9355849
[55 empty] | 2#5-R-c50-N | 33.36 | 35.523 | 37.96 | 40.44 | 4266.324 | 4542.945 | 4854.606 | 5171.767 | 5111.928 |  | 5443.376 | 5816.811 | 6196.834 | 0.4824112 | 0.5762194 |  | 0.6429733 | 0.7045339 | [10 empty] | 2#5-R-c50-N | 0.7003499 | 0.8754374 | 0.7483963 | 0.9354954 | 0.7972905 | 0.9966131
[55 empty] | 2#6-R-c50-N | 40.869 | 47.886 | 53.653 | 60.435 | 3680.071 | 4311.92 | 4831.213 | 5441.901 | 4461.752 |  | 5227.812 | 5857.407 | 6597.812 | 0.5604246 | 0.5978781 |  | 0.6364794 | 0.6586587 | [10 empty] | 2#6-R-c50-N | 0.6732474 | 0.8415593 | 0.7543278 | 0.9429098 | 0.8496785 | 1.062098
[55 empty] | 2#8-R-c50-N | 71.78 | 84.065 | 92.5 | 105.778 | 3649.767 | 4274.417 | 4703.307 | 5378.448 | 4532.387 |  | 5308.095 | 5840.705 | 6679.114 | 0.5512527 | 0.5880198 |  | 0.6307719 | 0.6469068 | [10 empty] | 2#8-R-c50-N | 0.6864224 | 0.858028 | 0.7552973 | 0.9441217 | 0.8637172 | 1.079646
[55 empty] | 3#6-R-c38-N | 47.863 | 52.44 | 61.352 | 67.185 | 2807.036 | 3075.464 | 3598.129 | 3940.219 | 3285.398 |  | 3599.571 | 4211.306 | 4611.693 | 1.123732 | 1.262901 |  | 1.295322 | 1.385711 | [10 empty] | 3#6-R-c38-N | 0.3804298 | 0.3939226 | 0.4450826 | 0.4608684 | 0.4873985 | 0.5046852
[55 empty] | 3#6-R-c50-N | 45.152 | 53.612 | 63.896 | 72.633 | 2744.535 | 3258.771 | 3883.877 | 4414.95 | 3353.396 |  | 3981.712 | 4745.494 | 5394.383 | 0.9051079 | 0.9522654 |  | 0.9741493 | 0.9954692 | [10 empty] | 3#6-R-c50-N | 0.4787993 | 0.5209356 | 0.5706438 | 0.6208629 | 0.6486724 | 0.7057583
[55 empty] | 3#5-R-c50-s317-N | 36.151 | 43.025 | 50.154 | 56.389 | 3119.364 | 3712.501 | 4327.641 | 4865.641 | 3763.275 |  | 4478.851 | 5220.971 | 5870.027 | 0.8350252 | 0.8691652 |  | 0.8911508 | 0.9284464 | [10 empty] | 3#5-R-c50-s317-N | 0.5225043 | 0.5760309 | 0.6090803 | 0.671476 | 0.6847994 | 0.7549519
[55 empty] | 3#5-R-c50-s200-N | 36.567 | 44.055 | 48.445 | 55.868 | 3155.259 | 3801.376 | 4180.177 | 4820.686 | 3806.581 |  | 4586.072 | 5043.066 | 5815.791 | 0.8169008 | 0.8478215 |  | 0.9244481 | 0.9356531 | [10 empty] | 3#5-R-c50-s200-N | 0.5350128 | 0.5898208 | 0.5883259 | 0.6485954 | 0.6784723 | 0.7479766
[55 empty] | 3#5-R-c50-s100-N | 50.225 | 53.521 | 62.315 | 63.74 | 4333.768 | 4618.17 | 5376.978 | 5499.937 | 5228.362 |  | 5571.471 | 6486.916 | 6635.257 | 0.6067439 | 0.6979135 |  | 0.7256529 | 0.820808 | [10 empty] | 3#5-R-c50-s100-N | 0.6499698 | 0.7165543 | 0.7567659 | 0.8342909 | 0.7740714 | 0.8533692
[55 empty] | 2#6-R-c50-H | 25.88095 | 29.14455 | 30.99636 | 32.37148 | 2309.639 | 2600.885 | 2766.143 | 2888.859 | 2785.516 |  | 3136.771 | 3336.079 | 3484.079 | 0.9024967 | 0.9997588 |  | 1.126505 | 1.256346 | [10 empty] | 2#6-R-c50-H | 0.504949 | 0.504949 | 0.5907363 | 0.537033 | 0.6169435 | 0.5608578
[55 empty] | 2#8-R-c50-H | 36.16678 | 40.40213 | 45.71923 | 51.31135 | 1817.751 | 2030.621 | 2297.859 | 2578.921 | 2239.61 |  | 2501.882 | 2831.141 | 3177.43 | 1.118416 | 1.248197 |  | 1.321329 | 1.37183 | [10 empty] | 2#8-R-c50-H | 0.4044171 | 0.4044171 | 0.5034042 | 0.4576402 | 0.5649778 | 0.5136162
[55 empty] | 3#6-R-c50-H | 32.62816 | 38.58698 | 48.98283 | 71.95636 | 1962.244 | 2320.605 | 2945.807 | 4327.426 | 2381.656 |  | 2816.613 | 3575.445 | 5252.372 | 1.29832 | 1.370336 |  | 1.293074 | 1.025634 | [10 empty] | 3#6-R-c50-H | 0.4233707 | 0.3685033 | 0.5911756 | 0.467783 | 0.8684441 | 0.6871788
[55 empty] | 2#6-S-c50-H | 25.42257764 | 26.541 | 27.87944 | 30.95969 | 2195.515 | 2292.103 | 2407.692 | 2673.705 | 2649.133 |  | 2765.677 | 2905.148 | 3226.123 | 0.9491605 | 1.132375 |  | 1.292856 | 1.354559 | [10 empty] | 2#6-S-c50-H | 0.4452113 | 0.4452113 | 0.5144293 | 0.467663 | 0.5712659 | 0.5193326
[55 empty] | 2#8-S-c50-H | 32.188 | 40.695 | 51.641 | 69.444 | 1643.925 | 2078.4 | 2637.44 | 3546.686 | 2024.748 |  | 2559.871 | 3248.417 | 4368.294 | 1.219271 | 1.220372 |  | 1.147 | 0.9977243 | [10 empty] | 2#8-S-c50-H | 0.4137908 | 0.4137908 | 0.5775999 | 0.5250909 | 0.7767249 | 0.7061135
[55 empty] | 3#6-S-c50-H | 34.875 | 43.07901325 | 50.7063 | 63.11897605 | 2030 | 2507.538 | 2951.506 | 3674.022 | 2465.366 |  | 3045.319 | 3584.504 | 4461.974 | 1.231225 | 1.267121 |  | 1.289908 | 1.207664 | [10 empty] | 3#6-S-c50-H | 0.4577481 | 0.3984255 | 0.5926733 | 0.4689681 | 0.7377571 | 0.5837693
[84 empty] | Average | 0.5266647 | 0.57746 | 0.6116876 | 0.6502464 | 0.6938045 | 0.7318418
[84 empty] | S.D. | 0.1052044 | 0.1747109 | 0.09616264 | 0.1822512 | 0.1160008 | 0.1871786
[57 empty] | 1.06 |  |  | 1.3 |  |  | 1.05 |  |  | 1.3 |  |  | 1.31 |  |  |  | - | [10 empty] | COV | 19.98% | 30.26% | 15.72% | 28.03% | 16.72% | 25.58%
[57 empty] | 0.85 |  |  | 1.03 |  |  | 0.94 |  |  | 1.03 |  |  | 1.15 |  |  |  | -
[57 empty] | 0.82 |  |  | 0.95 |  |  | 0.88 |  |  | 0.9 |  |  | 0.79 |  |  |  | -
[57 empty] | 0.6 |  |  | 0.75 |  |  | 0.69 |  |  | 0.61 |  |  | 0.57 |  |  |  | -
[57 empty] | 0.58 |  |  | 0.7 |  |  | 0.6 |  |  | 0.53 |  |  | 0.69 |  |  |  | -
[57 empty] | 0.6 |  |  | 0.66 |  |  | 0.66 |  |  | 0.66 |  |  | 0.58 |  |  |  | -
[57 empty] | 0.59 |  |  | 0.65 |  |  | 0.63 |  |  | 0.65 |  |  | 0.57 |  |  |  | -
[57 empty] | 1.26 |  |  | 1.39 |  |  | 1.22 |  |  | 1.39 |  |  | 1.36 |  |  |  | -
[57 empty] | 0.95 |  |  | 0.99 |  |  | 0.97 |  |  | 0.99 |  |  | 0.91 |  |  |  | -
[57 empty] | 0.87 |  |  | 0.93 |  |  | 0.77 |  |  | 0.93 |  |  | 0.92 |  |  |  | -
[57 empty] | 0.85 |  |  | 0.94 |  |  | 0.91 |  |  | 0.94 |  |  | 0.86 |  |  |  | -
[57 empty] | 0.7 |  |  | 0.82 |  |  | 0.79 |  |  | 0.82 |  |  | 0.72 |  |  |  | -
[57 empty] | 1 |  |  | 1.26 |  |  | 1.12 |  |  | 1.26 |  |  | 1.19 |  |  |  | 1.25
[57 empty] | 1.25 |  |  | 1.37 |  |  | 1.13 |  |  | 1.37 |  |  | 1.31 |  |  |  | 1.56
[57 empty] | 1.37 |  |  | 1.03 |  |  | 0.97 |  |  | 1.03 |  |  | 1.09 |  |  |  | 1.57
[57 empty] | 1.13 |  |  | 1.35 |  |  | 1.26 |  |  | 1.35 |  |  | 1.23 |  |  |  | 1.45
[57 empty] | 1.22 |  |  | 1 |  |  | 0.88 |  |  | 1 |  |  | 1.12 |  |  |  | 1.61
[57 empty] | 1.27 |  |  | 1.21 |  |  | 1.14 |  |  | 1.21 |  |  | 1.28 |  |  |  | 2.17
[56 empty] | NS | 0.8108333 |  | NS | 0.9258333 |  | NS | 0.8425 |  | NS | 0.8958333 |  | NS | 0.8691667
[57 empty] | 0.2117227 |  |  | 0.2356985 |  |  | 0.1872832 |  |  | 0.2654142 |  |  | 0.2766178
[56 empty] | HS-R | 1.206667 |  | HS-R | 1.22 |  | HS-R | 1.073333 |  | HS-R | 1.22 |  | HS-R | 1.196667 |  |  | HS-R | 1.46
[57 empty] | 0.1887679 |  |  | 0.1734935 |  |  | 0.08962886 |  |  | 0.1734935 |  |  | 0.1101514 |  |  |  | 0.1819341
[56 empty] | HS-SC | 1.206667 |  | HS-SC | 1.186667 |  | HS-SC | 1.093333 |  | HS-SC | 1.186667 |  | HS-SC | 1.21 |  |  | HS-SC | 1.743333
[57 empty] | 0.07094599 |  |  | 0.1761628 |  |  | 0.1942507 |  |  | 0.1761628 |  |  | 0.08185353 |  |  |  | 0.3780653
[56 empty] | All R | 0.89 |  | All R | 0.9846667 |  | All R | 0.8886667 |  | All R | 0.9606667 |  | All R | 0.9346667
[57 empty] | 0.2591745 |  |  | 0.250567 |  |  | 0.1945275 |  |  | 0.2786823 |  |  | 0.2832683